## Лист1
GaAs (12) | [6 empty] | Si (9)
I = 1 mA | [6 empty] | B = 0 mT
B, mT | polus B | sign I | u13, mV | u24, mV | u12, V | u34, V | I, mA | sign I | u13, mV | u24, mV | u12, mV | u34, mV
120 | N | + | 32.5 | -85 | 22.6 | -2.23 | 0.1 | + | 13.4 | 13.5 | 13.6 | 13.6
120 | N | - | -32.2 | -95 | -2.12 | 2.22 | 0.1 | - | -12.8 | -12.8 | -12.9 | -12.8
120 | S | + | -45.7 | -5.5 | 2.3 | -2.29 | 0.5 | + | 63.5 | 64.4 | 65 | 64.7
120 | S | - | 46.3 | -160 | -1.2 | 2.3 | 0.5 | - | -64.1 | -64.2 | -64.5 | -64.2
70 | N | + | 16 | -60 | 2.2 | -2.2 | 1 | + | 126 | 130.2 | 130 | 130
70 | N | - | -15.6 | -110 | -2 | 2.2 | 1 | - | -129.4 | -127.1 | -129.8 | -128.9
70 | S | + | -27.4 | -12 | 2.2 | -2.15
70 | S | - | 29.3 | -115 | -2.1 | 2.16 | I = 1 mA
30 | N | + | 3.4 | -48 | 2.2 | -2.18 | B, mT | polus B | sign I | u14, mV | u23, mV
30 | N | - | -2.8 | -106 | -2.07 | 2.16 | 30 | N | + | -3.5 | 4.4
30 | S | + | -15 | -26 | 2.17 | -2.16 | 30 | N | - | 0.3 | 2.5
30 | S | - | 16.4 | -125 | -2.06 | 2.15 | 30 | S | + | -2.5 | 5.3
[7 empty] | 30 | S | - | -1.1 | 1.5
B = 0 mT | [6 empty] | 70 | N | + | -4.1 | 3.7
I, mA | sign I | u13, mV | u24, mV | u12, V | u34, V |  | 70 | N | - | 0.4 | 3.2
1 | + | -6.6 | -46 | 2.35 | -2.3 |  | 70 | S | + | -1.9 | 5.9
1 | - | 7 | -140 | -2.17 | 2.29 |  | 70 | S | - | -1.9 | 0.9
0.5 | + | -3.1 | -22.7 | 1.17 | -1.16 |  | 120 | N | + | -4.9 | 2.9
0.5 | - | 4.1 | -73 | -1.09 | 1.15 |  | 120 | N | - | 1.1 | 4
0.1 | + | -0.3 | -2.7 | 0.23 | -0.23 |  | 120 | S | + | -1.1 | 6.8
0.1 | - | 1 | -15 | -0.21 | 0.22 |  | 120 | S | - | -2.6 | -0.2